## 01
PCB_Specification
PCB - Manufacturer:
Item |  | Details | (Example fulfill .)
Single-PCB number |  | 1YK18-R00B0(AL) | 8638910700_h07v00
Supplier part-number |  | 1YK18-R00B0(AL) | 848G4073B
PCB applications |  |  | Switch
PCB types substrate materials | Glass epoxy |  | O
| paper phenol, | o | -
| Copper |  | -
| FPC |  | -
| Aluminum |  | -
| Other |  | -
PCB types | Single sided |  | -
| Double sided | o | -
| Multilayer board |  | O
Layer |  | 2 Layer | 4 layer
PCB total thickness |  | 1.6 mmt | 1.6mmt
CCL(Maker/Model) |  | FR-4 | NANYA /NP-155F
Prepreg(Maker/Model) |  | FR-4 | NANYA /NP-155FB
PCB structure | L1(Coppoer) | 18um | 18um
| Prepreg | 40um | 200um
| L2(Copper) |  | 35um
| CCL |  | 1000um
| L3(Copper) |  | 35um
| Prepreg |  | 200um
| L4(Copper) |  | 18um
Copper plating thickness |  | ≧25um | Min.25um
Resist ink(Maker/Model) |  |  | Huntsman / probier77
Silk mark | Green |  | O
| Black |  | -
| White | o | -
| Other |  | -
Solder mask thickness on conductor |  |  | 22.35um
Sheet size(mm) |  | 162 x 248.7 | 120×189
Outer cut process |  | Router | Punching or Router
Electric Checker jig |  | 4W | 2W or 4W or flying checker
Format no. KI-E22-001 rev.01
Effected date : 21-Nov-24